## Sheet1
Cement | Blast Furnace Slag | Fly Ash | Water | Superplaticizer | Coarse Aggregate | Fine Aggregate | Age (days) | Strength (Mpa)
540 | 0 | 0 | 162 | 2.5 | 1040 | 676 | 28 | 79.99
540 | 0 | 0 | 162 | 2.5 | 1055 | 676 | 28 | 61.89
332.5 | 142.5 | 0 | 228 | 0 | 932 | 594 | 270 | 40.27
332.5 | 142.5 | 0 | 228 | 0 | 932 | 594 | 365 | 41.05
198.6 | 132.4 | 0 | 192 | 0 | 978.4 | 825.5 | 360 | 44.3